## Sheet1
| Density from Archimedes | Density from OM (average both dir.) std | Difference | Energy density
3s1 | 97.64% | 98.89% | -1.255% | 99.2063492
3s2 | 97.54% | 98.23% | -0.6932% | 119.047619 | KH?
3s3 | 96.72% | 98% | -1.277% | 166.666667 | KH?
3s4 | 99.18% | 99.49% | -0.3114% | 99.3197279
3s5 | 98.62% | 99.84% | -1.212% | 47.6190476 | LOF?
3s6 | 98.67% | 99.99% | -1.316% | 47.6190476 | LOF?
3s7 | 93.41% | 93.7% | -0.2925% | 23.8095238 | LOF?
3s8 | 89.66% | 84.8% | 4.852% | 20.7039337 | LOF?
6s1 | 97.02% | 98.88% | -1.855% | 59.5238095
6s2 | 98.23% | 99.82% | -1.595% | 25.5102041 | LOF?
6s3 | 97.37% | 98.73% | -1.362% | 47.6190476 | LOF?
6s4 | 96.78% | 98.86% | -2.078% | 20.4081633 | LOF?
6s5 | 98.67% | 99.95% | -1.284% | 27.7777778 | LOF?
6s6 | 98.85% | 99.98% | -1.128% | 48.6111111 | LOF?
6s7 | 99.11% | 99.98% | -0.8774% | 34.7222222 | LOF?
6s8 | 96.29% | 96.65% | -0.3558% | 104.166667 | KH?