## Sheet1
Sample ID. | Scan Speed | Laser Power | Hatch Spacing (um) | Layer Thickness (um) | Energy Density (J/mm3) | Part Density (%) | Pred | Raw preds
A1 | 1200 | 280 | 140 | 30 | 37.03703704 | 99.908 | 99.54427 | 99.23821 | 99.89372 | 99.10261 | 98.67717 | 99.75432 | 100.5996
A2 | 1800 | 280 | 140 | 30 | 24.69135802 | 96.268 | 95.45249 | 93.890045 | 97.61963 | 95.75134 | 93.82271 | 96.17874
A3 | 1500 | 366.6 | 140 | 30 | 38.79365079 | 99.625 | 100.1172 | 99.18239 | 100.0825 | 99.55103 | 100.3899 | 101.3803
A4 | 1500 | 308.9 | 197.12 | 30 | 23.21578884 | 92.7525 | 92.93647 | 94.38096 | 92.39225 | 92.51549 | 94.42078 | 90.97288
A5 | 600 | 280 | 140 | 30 | 74.07407407 | 91.456 | 93.64423 | 91.02529 | 92.79467 | 96.8428 | 96.39394 | 91.16446
A6 | 900 | 193.4 | 140 | 30 | 34.10934744 | 99.952 | #DIV/0!
A7 | 900 | 251.1 | 82.88 | 30 | 74.80694981 | 99.596 | 100.2557 | 100.16507 | 100.41314 | 100.0597 | 100.8202 | 99.82046
A8 | 1500 | 193.4 | 140 | 30 | 20.46560847 | 78.888 | 84.49894 | 81.77832 | 85.00027 | 81.07954 | 87.30583 | 87.53413 | 84.29553
A9 | 1500 | 251.1 | 82.88 | 30 | 44.88416988 | 99.98 | 100.2278 | 99.961555 | 100.4571 | 99.88486 | 99.87426 | 100.9612
A10 | 900 | 366.6 | 140 | 30 | 64.65608466 | 99.744 | 100.7548 | 100.70669 | 100.41936 | 99.689674 | 101.11096 | 101.8473
A11 | 1200 | 337.7 | 82.88 | 30 | 75.4549192 | 99.99 | 100.6892 | 102.62299 | 100.891075 | 100.9934 | 100.659 | 98.6377 | 100.331
A12 | 900 | 308.9 | 197.12 | 30 | 38.6929814 | 99.97 | #DIV/0!
A13 | 1200 | 222.3 | 197.12 | 30 | 20.88406385 | 87.958 | #DIV/0!
C1 | 1200 | 280 | 140 | 45 | 55.55555556 | 99.836 | 100.4087 | 100.62475 | 100.34627 | 101.7935 | 101.3623 | 101.8716 | 100.279 | 99.19488 | 99.40871 | 100.3413 | 100.3432 | 100.282 | 101.0779 | 99.94762 | 99.2189 | 100.0386
C2 | 1800 | 280 | 140 | 45 | 37.03703704 | 97.406 | 94.42349 | 95.96576 | 95.95079 | 95.45496 | 92.05416 | 92.69176
C3 | 1500 | 366.6 | 140 | 45 | 58.19047619 | 99.698 | 99.08048 | 97.07634 | 99.57511 | 100.4864 | 99.18402
C4 | 1500 | 308.9 | 197.12 | 45 | 34.82368326 | 93.63 | 93.62212 | 94.21095 | 93.05295 | 94.84507 | 92.37952
C5 | 600 | 280 | 140 | 45 | 111.1111111 | 97.318 | 94.39594 | 96.65386 | 92.29946 | 94.18137 | 93.07533 | 92.8842 | 97.2814
C6 | 900 | 193.4 | 140 | 45 | 51.16402116 | 99.836 | 98.3955 | 100.6571 | 99.07171 | 98.91792 | 98.22212 | 92.8842 | 97.2814 | 101.734
C7 | 900 | 251.1 | 82.88 | 45 | 112.2104247 | 99.698 | 99.46005 | 96.165215 | 100.416046 | 101.26082 | 100.195 | 100.0487 | 98.05938 | 100.0752
C8 | 1500 | 193.4 | 140 | 45 | 30.6984127 | 91.976 | 91.40467 | 91.082985 | 89.567444 | 92.53859 | 91.74977 | 92.08456
C9 | 1500 | 251.1 | 82.88 | 45 | 67.32625483 | 99.982 | 100.7167 | 101.85765 | 99.84061 | 100.4531 | 100.8609 | 100.5711
C10 | 900 | 366.6 | 140 | 45 | 96.98412698 | 99.792 | 99.35208 | 99.7222 | 100.4582 | 98.1071 | 99.62547 | 98.84743
C11 | 1200 | 337.7 | 82.88 | 45 | 113.1823788 | 99.956 | 100.0995 | 100.6022 | 99.82215 | 99.84629 | 100.0564 | 100.1705
C12 | 900 | 308.9 | 197.12 | 45 | 58.0394721 | 99.852 | 100.5479 | 100.237335 | 100.5766 | 100.6417 | 100.7358
C13 | 1200 | 222.3 | 197.12 | 45 | 31.32609578 | 92.47 | 89.9468 | 89.25927 | 89.95332 | 90.23023 | 88.7747 | 91.51649
3s1 | 600 | 250 | 140 | 30 | 99.20635 | 98.895 | 98.59069 | 97.31828 | 99.63404 | 98.77606 | 99.06171 | 98.37956 | 97.09374 | 97.37817 | 98.91344 | 98.66611 | 99.39985 | 98.45112 | 98.35814 | 98.84577 | 98.50342 | 98.70106 | 99.70667 | 98.2107 | 98.66762 | 99.36945 | 98.37896
3s2 | 600 | 300 | 140 | 30 | 119.0476 | 98.235 | 98.28259 | 97.52241 | 98.42152 | 98.47706 | 97.87245 | 97.5216 | 98.48872 | 99.16203 | 98.58525 | 98.53866 | 98.10754 | 98.03178 | 98.66202
3s3 | 600 | 300 | 100 | 30 | 166.6667 | 98 | 98.32159 | 98.01815 | 99.27056 | 98.25853 | 99.03774 | 99.60879 | 98.15854 | 98.29423 | 97.65528 | 98.16944 | 97.21224 | 97.83178 | 97.73297 | 99.38586 | 97.83973 | 99.22741 | 97.97282 | 97.79299
3s4 | 700 | 292 | 140 | 30 | 99.31973 | 99.49 | 99.52926 | 98.82084 | 99.13787 | 98.93707 | 100.4717 | 99.68726 | 99.48011 | 98.58477 | 99.22047 | 100.2321 | 100.1864 | 99.97096 | 99.33406 | 99.81673
3s5 | 1500 | 300 | 140 | 30 | 47.61905 | 99.83545 | 99.88154 | 99.33777 | 100.0483 | 100.4671 | 99.04392 | 99.48258 | 100.4651 | 99.46308 | 99.55834 | 99.58946 | 99.88056 | 100.354 | 100.0822 | 99.84627 | 99.88958 | 100.6025 | 99.70106 | 100.041 | 100.722 | 99.90505 | 99.39025 | 100.1333 | 99.39059
3s6 | 1000 | 200 | 140 | 30 | 47.61905 | 99.98584 | 99.91292 | 99.8255 | 100.2542 | 99.59592 | 99.46729 | 99.7758 | 99.97661 | 99.72573 | 100.0603 | 100.5055 | 99.94226
3s7 | 1600 | 160 | 140 | 30 | 23.80952 | 93.7 | 94.01506 | 93.78937 | 92.28238 | 92.56543 | 95.0895 | 94.48238 | 93.18154 | 96.40575 | 95.31337 | 94.13075 | 93.57541 | 93.34978
3s8 | 2300 | 200 | 140 | 30 | 20.70393 | 84.805 | 84.84606 | 84.11145 | 84.4758 | 85.67576 | 84.52669 | 85.31768 | 83.97045 | 83.90548 | 86.01922 | 84.54983 | 85.76544 | 83.77911 | 85.90984 | 85.32795 | 84.31153 | 85.0447
6s1 | 600 | 300 | 140 | 60 | 59.52381 | 98.87616 | 98.74803 | 98.94758 | 98.85032 | 98.93707 | 99.37667 | 98.38146 | 98.30399 | 98.19633 | 98.69202 | 97.85728 | 97.56372 | 98.90031 | 98.60846 | 98.50059 | 98.63512 | 98.78996 | 98.75 | 98.79912 | 98.04809 | 98.63321 | 98.53382 | 99.22387 | 98.93719 | 98.83097 | 98.42119 | 98.30345 | 99.33992 | 98.58596 | 98.36532 | 98.20991 | 99.06115 | 99.94234 | 99.65369 | 98.85586 | 99.97305 | 99.172
6s2 | 1400 | 300 | 140 | 60 | 25.5102 | 99.82 | 99.77169 | 100.5584 | 99.58988 | 99.79774 | 99.96969 | 99.65967 | 99.13236 | 99.2297 | 100.342 | 99.62768 | 99.3661 | 99.38155 | 100.0158 | 99.48652 | 99.08317 | 99.60553 | 99.54739 | 100.1554 | 100.5588 | 99.31289 | 100.9561 | 100.2801 | 99.57516 | 99.95847 | 99.87165 | 99.35707 | 99.67423 | 99.7427
6s3 | 600 | 240 | 140 | 60 | 47.61905 | 98.73 | 98.78355 | 98.26213 | 98.46082 | 99.2349 | 99.17194 | 99.49283 | 98.92947 | 98.80662 | 99.03516 | 99.01662 | 98.6234 | 99.2349 | 98.42136 | 97.83476 | 98.6552 | 98.81949 | 98.46534 | 99.14899 | 99.25056 | 98.02287
6s4 | 1400 | 240 | 140 | 60 | 20.40816 | 98.855 | 98.58629 | 98.83709 | 99.32376 | 98.88605 | 98.57149 | 98.86153 | 98.68983 | 98.53924 | 98.59227 | 98.38105 | 97.67234 | 97.36123 | 98.98613 | 99.25274 | 98.35267 | 98.87058 | 99.0114 | 98.76402 | 98.81161 | 97.73909 | 97.67528 | 99.4583 | 98.96899 | 97.27227 | 99.41269 | 98.36557
6s5 | 1200 | 280 | 140 | 60 | 27.77778 | 99.955 | 100.0385 | 99.34975 | 100.5146 | 100.3784 | 99.81822 | 100.3667 | 100.546 | 99.02766 | 100.8335 | 100.0167 | 99.46893 | 99.60773 | 100.0854 | 100.8098 | 99.8758 | 100.0432 | 100.5081 | 99.4032
6s6 | 1200 | 280 | 80 | 60 | 48.61111 | 99.975 | 100.0394 | 100.0648 | 99.85593 | 99.89259 | 100.0967 | 99.69859 | 99.66873 | 99.86624 | 100.7605 | 99.88094 | 100.3652 | 100.0632 | 99.92171 | 100.5932 | 99.82357
6s7 | 1200 | 200 | 80 | 60 | 34.72222 | 99.98333 | 99.99747 | 100.0122 | 100.2442 | 99.31311 | 100.3282 | 99.2972 | 100.3328 | 99.86763 | 101.1448 | 98.85982 | 100.4863 | 99.73465 | 99.87346 | 100.0691 | 100.18 | 99.88452 | 100.3315
6s8 | 600 | 300 | 80 | 60 | 104.1667 | 96.645 | 96.57407 | 96.77423 | 95.3587 | 96.48223 | 96.07232 | 96.08085 | 96.79842 | 96.17189 | 96.43301 | 96.53109 | 96.4549 | 96.14516 | 97.69083 | 96.47286 | 98.14525 | 96.65234 | 96.15208 | 96.59712 | 97.66347 | 95.35856 | 96.03793 | 98.08561 | 96.47059

## Sheet3
min | 600 | 160 | 80 | 30 | 20.40816
max | 2300 | 366.6 | 197.12 | 60 | 166.6667
range | 1700 | 206.6 | 117.12 | 30 | 146.2585
Sample ID. | Scan Speed | Laser Power | Hatch Spacing (um) | Layer Thickness (um) | Energy Density (J/mm3)

## Sheet2
| Scan speed (mm/s) | Laser power (w) | HD (um) | layer thickness | energy density | standard density SLM Ti64
3s1 | 600 | 250 | 140 | 30 | 99.20635 | 98.895 | 94.00851 | 94.17623 | 93.72234 | 93.75114 | 93.98336 | 93.95033
3s2 | 600 | 300 | 140 | 30 | 119.0476 | 98.235 | 93.55565 | 94.07906 | 94.06331
3s3 | 600 | 300 | 100 | 30 | 166.6667 | 98 | 93.67325 | 94.17697 | 94.16643 | 93.55264 | 93.51648
3s4 | 700 | 292 | 140 | 30 | 99.31973 | 99.49 | 94.13215 | 94.17598 | 94.05169
3s5 | 1500 | 300 | 140 | 30 | 47.61905 | 99.83545 | 94.17536 | 94.39357 | 94.33271 | 94.46579
3s6 | 1000 | 200 | 140 | 30 | 47.61905 | 99.98584 | 91.78013 | 92.42288 | 92.03086 | 92.53477
3s7 | 1600 | 160 | 140 | 30 | 23.80952 | 93.7
3s8 | 2300 | 200 | 140 | 30 | 20.70393 | 84.805 | 89.93179 | 90.05302 | 89.95722 | 90.08544 | 90.0029
6s1 | 600 | 300 | 140 | 60 | 59.52381 | 98.87616 | 94.003 | 94.00329 | 93.62152 | 93.57174 | 93.5266 | 93.64645 | 93.39834
6s2 | 1400 | 300 | 140 | 60 | 25.5102 | 99.82 | 94.07133 | 94.41573 | 94.55357 | 94.46824
6s3 | 600 | 240 | 140 | 60 | 47.61905 | 98.73 | 94.0718 | 93.76283 | 93.94037 | 93.59977 | 93.9097 | 93.95967
6s4 | 1400 | 240 | 140 | 60 | 20.40816 | 98.855 | 93.61568 | 93.39561 | 93.9773 | 93.54956 | 93.57638 | 93.81664 | 93.48636
6s5 | 1200 | 280 | 140 | 60 | 27.77778 | 99.955 | 94.55249 | 94.47305
6s6 | 1200 | 280 | 80 | 60 | 48.61111 | 99.975 | 94.59525 | 94.61296
6s7 | 1200 | 200 | 80 | 60 | 34.72222 | 99.98333 | 94.54082 | 94.43871 | 94.5724 | 94.51039
6s8 | 600 | 300 | 80 | 60 | 104.1667 | 96.645 | 93.13222 | 93.15383
98.89%
98.23%
98%
99.49%
99.84%
99.99%
93.7%
84.8%
98.88%
99.82%
98.73%
98.86%
99.95%
99.98%
99.98%
96.65%

## Sheet4
Sample ID. | Part Density (%) | Average Prediction
A1 | 99.908 | 99.54427 | 98.67717 | 99.23821 | 99.75432 | 99.89372 | 99.10261 | 100.5996
A2 | 96.268 | 95.63589 | 97.61963 | 94.80704 | 93.82271 | 96.17874 | 95.75134
A3 | 99.625 | 100.1172 | 99.55103 | 100.0825 | 101.3803 | 100.3899 | 99.18239
A4 | 92.7525 | 92.77383 | 94.42078 | 93.56776 | 92.39225 | 92.51549 | 90.97288
A5 | 91.456 | 94.30251 | 94.31668 | 92.79467 | 91.16446 | 96.8428 | 96.39394
A6 | 99.952
A7 | 99.596 | 100.1528 | 100.0597 | 99.70452 | 100.8202 | 100.3591 | 99.82046
A8 | 78.888 | 84.49894 | 81.77832 | 81.07954 | 85.00027 | 87.30583 | 87.53413 | 84.29553
A9 | 99.98 | 100.0937 | 100.9612 | 100.4571 | 99.88486 | 99.29116 | 99.87426
A10 | 99.744 | 100.1361 | 100.31 | 99.19351 | 100.4544 | 98.87545 | 101.8473
A11 | 99.99 | 100.1282 | 100.9934 | 100.3749 | 98.6377 | 99.77351 | 100.659 | 100.331
A12 | 99.97
A13 | 87.958
C1 | 99.836 | 100.387 | 99.40871 | 99.2189 | 100.3413 | 100.0386 | 100.3432 | 100.282 | 101.0779 | 101.7935 | 101.3623 | 100.279 | 99.94762 | 100.631 | 101.8716 | 100.0149 | 99.19488
C2 | 97.406 | 94.52499 | 95.95079 | 95.45496 | 92.69176 | 92.05416 | 96.47327
C3 | 99.698 | 99.67687 | 99.57511 | 100.4864 | 99.4619 | 99.18402
C4 | 93.63 | 93.50776 | 93.7535 | 93.05295 | 92.37952 | 94.84507
C5 | 97.318 | 93.94375 | 92.8842 | 92.29946 | 93.07533 | 94.18137 | 97.2814 | 93.94073
C6 | 99.836 | 99.8876 | 100.6571 | 98.91792 | 98.22212 | 99.07171 | 101.734 | 100.7227
C7 | 99.698 | 99.54246 | 100.0752 | 99.0353 | 100.195 | 99.92228 | 100.0487 | 98.05938 | 99.46134
C8 | 91.976 | 91.61804 | 90.36423 | 92.53859 | 91.35303 | 91.74977 | 92.08456
C9 | 99.982 | 100.5637 | 99.84061 | 100.4531 | 100.8609 | 100.5711 | 101.0927
C10 | 99.792 | 99.27982 | 100.4582 | 99.36086 | 99.62547 | 98.1071 | 98.84743
C11 | 99.956 | 100.0995 | 100.6022 | 100.1705 | 100.0564 | 99.82215 | 99.84629
C12 | 99.852 | 100.6263 | 100.7358 | 100.5766 | 100.551 | 100.6417
C13 | 92.47 | 89.9468 | 89.95332 | 90.23023 | 88.7747 | 91.51649 | 89.25927

## Sheet5
PicName | Prediction
A1_2.5x-0001.png | 98.67717
A1_2.5x-0002.png | 99.23821
A1_2.5x-0003.png | 99.75432
A1_2.5x-0004.png | 99.89372
A1_2.5x-0005.png | 99.10261
A1_2.5x-0006.png | 100.5996
A10_2.5x-0001.png | 100.31
A10_2.5x-0002.png | 99.19351
A10_2.5x-0003.png | 100.4544
A10_2.5x-0004.png | 98.87545
A10_2.5x-0005.png | 101.8473
A11_2.5x-0001.png | 100.9934
A11_2.5x-0002.png | 100.3749
A11_2.5x-0003.png | 98.6377
A11_2.5x-0004.png | 99.77351
A11_2.5x-0005.png | 100.659
A11_2.5x-0006.png | 100.331
A2_2.5x-0001.png | 97.61963
A2_2.5x-0002.png | 94.80704
A2_2.5x-0003.png | 93.82271
A2_2.5x-0004.png | 96.17874
A2_2.5x-0005.png | 95.75134
A3_2.5x-0001.png | 99.55103
A3_2.5x-0002.png | 100.0825
A3_2.5x-0003.png | 101.3803
A3_2.5x-0004.png | 100.3899
A3_2.5x-0005.png | 99.18239
A4_2.5x-0001.png | 94.42078
A4_2.5x-0002.png | 93.56776
A4_2.5x-0003.png | 92.39225
A4_2.5x-0004.png | 92.51549
A4_2.5x-0005.png | 90.97288
A5_2.5x-0001.png | 94.31668
A5_2.5x-0002.png | 92.79467
A5_2.5x-0003.png | 91.16446
A5_2.5x-0004.png | 96.8428
A5_2.5x-0005.png | 96.39394
A7_2.5x-0001.png | 100.0597
A7_2.5x-0002.png | 99.70452
A7_2.5x-0003.png | 100.8202
A7_2.5x-0004.png | 100.3591
A7_2.5x-0005.png | 99.82046
A8_2.5x-0001.png | 81.77832
A8_2.5x-0002.png | 81.07954
A8_2.5x-0003.png | 85.00027
A8_2.5x-0004.png | 87.30583
A8_2.5x-0005.png | 87.53413
A8_2.5x-0006.png | 84.29553
A9_2.5x-0001.png | 100.9612
A9_2.5x-0002.png | 100.4571
A9_2.5x-0003.png | 99.88486
A9_2.5x-0004.png | 99.29116
A9_2.5x-0005.png | 99.87426
C1_2.5x-0001.png | 99.40871
C1_2.5x-0002.png | 99.2189
C1_2.5x-0003.png | 100.3413
C1_2.5x-0004.png | 100.0386
C1_2.5x-0005.png | 100.3432
C1_2.5x-0006.png | 100.282
C10_2.5x-0001.png | 100.4582
C10_2.5x-0002.png | 99.36086
C10_2.5x-0003.png | 99.62547
C10_2.5x-0004.png | 98.1071
C10_2.5x-0005.png | 98.84743
C11_2.5x-0001.png | 100.6022
C11_2.5x-0002.png | 100.1705
C11_2.5x-0003.png | 100.0564
C11_2.5x-0004.png | 99.82215
C11_2.5x-0005.png | 99.84629
C12_2.5x-0001.png | 100.7358
C12_2.5x-0002.png | 100.5766
C12_2.5x-0003.png | 100.551
C12_2.5x-0004.png | 100.6417
C13_2.5x-0001.png | 89.95332
C13_2.5x-0002.png | 90.23023
C13_2.5x-0003.png | 88.7747
C13_2.5x-0004.png | 91.51649
C13_2.5x-0005.png | 89.25927
C14_2.5x-0001.png | 101.0779
C14_2.5x-0002.png | 101.7935
C14_2.5x-0003.png | 101.3623
C14_2.5x-0004.png | 100.279
C15_2.5x-0001.png | 99.94762
C15_2.5x-0002.png | 100.631
C15_2.5x-0003.png | 101.8716
C15_2.5x-0004.png | 100.0149
C15_2.5x-0005.png | 99.19488
C2_2.5x-0001.png | 95.95079
C2_2.5x-0002.png | 95.45496
C2_2.5x-0003.png | 92.69176
C2_2.5x-0004.png | 92.05416
C2_2.5x-0005.png | 96.47327
C3_2.5x-0001.png | 99.57511
C3_2.5x-0002.png | 100.4864
C3_2.5x-0003.png | 99.4619
C3_2.5x-0004.png | 99.18402
C4_2.5x-0001.png | 93.7535
C4_2.5x-0002.png | 93.05295
C4_2.5x-0003.png | 92.37952
C4_2.5x-0004.png | 94.84507
C5_2.5x-0001.png | 92.8842
C5_2.5x-0002.png | 92.29946
C5_2.5x-0003.png | 93.07533
C5_2.5x-0004.png | 94.18137
C5_2.5x-0005.png | 97.2814
C5_2.5x-0006.png | 93.94073
C6_2.5x-0001.png | 100.6571
C6_2.5x-0002.png | 98.91792
C6_2.5x-0003.png | 98.22212
C6_2.5x-0004.png | 99.07171
C6_2.5x-0005.png | 101.734
C6_2.5x-0006.png | 100.7227
C7_2.5x-0001.png | 100.0752
C7_2.5x-0002.png | 99.0353
C7_2.5x-0003.png | 100.195
C7_2.5x-0004.png | 99.92228
C7_2.5x-0005.png | 100.0487
C7_2.5x-0006.png | 98.05938
C7_2.5x-0007.png | 99.46134
C8_2.5x-0001.png | 90.36423
C8_2.5x-0002.png | 92.53859
C8_2.5x-0003.png | 91.35303
C8_2.5x-0004.png | 91.74977
C8_2.5x-0005.png | 92.08456
C9_2.5x-0001.png | 99.84061
C9_2.5x-0002.png | 100.4531
C9_2.5x-0003.png | 100.8609
C9_2.5x-0004.png | 100.5711
C9_2.5x-0005.png | 101.0927