## Sheet1
Sample ID. | Scan Speed | Laser Power | Hatch Spacing (um) | Layer Thickness (um) | Energy Density (J/mm3)
3s1 | 600 | 250 | 140 | 30 | 99.20635
3s2 | 600 | 300 | 140 | 30 | 119.0476
3s3 | 600 | 300 | 100 | 30 | 166.6667
3s4 | 700 | 292 | 140 | 30 | 99.31973
3s5 | 1500 | 300 | 140 | 30 | 47.61905
3s7 | 1600 | 160 | 140 | 30 | 23.80952
3s8 | 2300 | 200 | 140 | 30 | 20.70393
6s1 | 600 | 300 | 140 | 60 | 59.52381
6s2 | 1400 | 300 | 140 | 60 | 25.5102
6s3 | 600 | 240 | 140 | 60 | 47.61905
6s4 | 1400 | 240 | 140 | 60 | 20.40816
6s8 | 600 | 300 | 80 | 60 | 104.1667
R1 | 1000 | 250 | 100 | 30 | 83.33333
R2 | 1500 | 250 | 100 | 30 | 55.55556
R3 | 600 | 250 | 100 | 30 | 138.8889
R4 | 800 | 300 | 100 | 30 | 125
R5 | 800 | 200 | 100 | 30 | 83.33333
R6 | 1000 | 300 | 80 | 30 | 125
R7 | 1000 | 300 | 120 | 30 | 83.33333
R8 | 1500 | 200 | 120 | 30 | 37.03704
R11 | 2000 | 200 | 140 | 30 | 23.80952
R13 | 1500 | 150 | 220 | 30 | 15.15152
R14 | 1500 | 150 | 240 | 30 | 13.88889