## Sheet1
30X samples binary
| Scan Speed (mm/s) | Laser Power (W) | Hatch Spacing (um) | Energy D | Layer Thickness | 30-是vertical | vertical
A1 | 1200 | 280 | 140 | 55.55556 | 30
A2 | 1800 | 280 | 140 | 37.03704 | 30
A3 | 1500 | 366.6 | 140 | 58.19048 | 30
A4 | 1500 | 308.9 | 197.12 | 34.82368 | 30
A5 | 600 | 280 | 140 | 111.1111 | 30
A6 | 900 | 193.4 | 140 | 51.16402 | 30
A7 | 900 | 251.1 | 82.88 | 112.2104 | 30
A8 | 1500 | 193.4 | 140 | 30.69841 | 30
A9 | 1500 | 251.1 | 82.88 | 67.32625 | 30
A10 | 900 | 366.6 | 140 | 96.98413 | 30
A11 | 1200 | 337.7 | 82.88 | 113.1824 | 30
A12 | 900 | 308.9 | 197.12 | 58.03947 | 30
A13 | 1200 | 222.3 | 197.12 | 31.3261 | 30
A14 | 1200 | 280 | 140 | 55.55556 | 30
A15 | 1200 | 280 | 140 | 55.55556 | 30
defect set A binary | [5 empty] | 没有r的是horizontal 有R的是vertical
| speed | power | hatch spacing | Energy D | Layer Thickness
R1 | 1000 | 250 | 100 | 83.33333 | 30
R2 | 1500 | 250 | 100 | 55.55556 | 30
R3 | 600 | 250 | 100 | 138.8889 | 30
R4 | 800 | 300 | 100 | 125 | 30
R5 | 800 | 200 | 100 | 83.33333 | 30
R6 | 1000 | 300 | 80 | 125 | 30
R7 | 1000 | 300 | 120 | 83.33333 | 30
R8 | 1500 | 200 | 120 | 37.03704 | 30
R9 | 2500 | 150 | 200 | 10 | 30
R10 | 2500 | 100 | 200 | 6.666667 | 30
R11 | 2000 | 200 | 140 | 23.80952 | 30
R12 | 2000 | 100 | 140 | 11.90476 | 30
R13 | 1500 | 150 | 220 | 15.15152 | 30
R14 | 1500 | 150 | 240 | 13.88889 | 30
R15 | 1800 | 200 | 220 | 16.83502 | 30
R16 | 1800 | 100 | 220 | 8.417508 | 30
| Scan speed (mm/s) | Laser power (w) | HD (um) |  |  | v的是vertical h或者没有标的是horizontal
3s1 | 600 | 250 | 140 | 99.20635 | 30
3s2 | 600 | 300 | 140 | 119.0476 | 30
3s3 | 600 | 300 | 100 | 166.6667 | 30
3s4 | 700 | 292 | 140 | 99.31973 | 30
3s5 | 1500 | 300 | 140 | 47.61905 | 30
3s6 | 1000 | 200 | 140 | 47.61905 | 30
3s7 | 1600 | 160 | 140 | 23.80952 | 30
3s8 | 2300 | 200 | 140 | 20.70393 | 30
6s1 | 600 | 300 | 140 | 119.0476 | 60
6s2 | 1400 | 300 | 140 | 51.02041 | 60
6s3 | 600 | 240 | 140 | 95.2381 | 60
6s4 | 1400 | 240 | 140 | 40.81633 | 60
6s5 | 1200 | 280 | 140 | 55.55556 | 60
6s6 | 1200 | 280 | 80 | 97.22222 | 60
6s7 | 1200 | 200 | 80 | 69.44444 | 60
6s8 | 600 | 300 | 80 | 208.3333 | 60

## Sheet2
Sample | Scan Speed (mm/s) | Laser Power (W) | Hatch Spacing (um) | Energy D | Layer Thickness
A1 | 1200 | 280 | 140 | 55.55556 | 30
A2 | 1800 | 280 | 140 | 37.03704 | 30
A3 | 1500 | 366.6 | 140 | 58.19048 | 30
A4 | 1500 | 308.9 | 197.12 | 34.82368 | 30
A5 | 600 | 280 | 140 | 111.1111 | 30
A6 | 900 | 193.4 | 140 | 51.16402 | 30
A7 | 900 | 251.1 | 82.88 | 112.2104 | 30
A8 | 1500 | 193.4 | 140 | 30.69841 | 30
A9 | 1500 | 251.1 | 82.88 | 67.32625 | 30
A10 | 900 | 366.6 | 140 | 96.98413 | 30
A11 | 1200 | 337.7 | 82.88 | 113.1824 | 30
A12 | 900 | 308.9 | 197.12 | 58.03947 | 30
A13 | 1200 | 222.3 | 197.12 | 31.3261 | 30
A14 | 1200 | 280 | 140 | 55.55556 | 30
A15 | 1200 | 280 | 140 | 55.55556 | 30
R1 | 1000 | 250 | 100 | 83.33333 | 30
R2 | 1500 | 250 | 100 | 55.55556 | 30
R3 | 600 | 250 | 100 | 138.8889 | 30
R4 | 800 | 300 | 100 | 125 | 30
R5 | 800 | 200 | 100 | 83.33333 | 30
R6 | 1000 | 300 | 80 | 125 | 30
R7 | 1000 | 300 | 120 | 83.33333 | 30
R8 | 1500 | 200 | 120 | 37.03704 | 30
R9 | 2500 | 150 | 200 | 10 | 30
R10 | 2500 | 100 | 200 | 6.666667 | 30
R11 | 2000 | 200 | 140 | 23.80952 | 30
R12 | 2000 | 100 | 140 | 11.90476 | 30
R13 | 1500 | 150 | 220 | 15.15152 | 30
R14 | 1500 | 150 | 240 | 13.88889 | 30
R15 | 1800 | 200 | 220 | 16.83502 | 30
R16 | 1800 | 100 | 220 | 8.417508 | 30
3s1 | 600 | 250 | 140 | 99.20635 | 30
3s2 | 600 | 300 | 140 | 119.0476 | 30
3s3 | 600 | 300 | 100 | 166.6667 | 30
3s4 | 700 | 292 | 140 | 99.31973 | 30
3s5 | 1500 | 300 | 140 | 47.61905 | 30
3s6 | 1000 | 200 | 140 | 47.61905 | 30
3s7 | 1600 | 160 | 140 | 23.80952 | 30
3s8 | 2300 | 200 | 140 | 20.70393 | 30
6s1 | 600 | 300 | 140 | 119.0476 | 60
6s2 | 1400 | 300 | 140 | 51.02041 | 60
6s3 | 600 | 240 | 140 | 95.2381 | 60
6s4 | 1400 | 240 | 140 | 40.81633 | 60
6s5 | 1200 | 280 | 140 | 55.55556 | 60
6s6 | 1200 | 280 | 80 | 97.22222 | 60
6s7 | 1200 | 200 | 80 | 69.44444 | 60
6s8 | 600 | 300 | 80 | 208.3333 | 60

## Sheet3
Sample | Scan Speed (mm/s) | Laser Power (W) | Hatch Spacing (um) | Energy D | Layer Thickness
A1 | 1200 | 280 | 140 | 55.55556 | 30
A2 | 1800 | 280 | 140 | 37.03704 | 30
A3 | 1500 | 366.6 | 140 | 58.19048 | 30
A4 | 1500 | 308.9 | 197.12 | 34.82368 | 30
A5 | 600 | 280 | 140 | 111.1111 | 30
A6 | 900 | 193.4 | 140 | 51.16402 | 30
A7 | 900 | 251.1 | 82.88 | 112.2104 | 30
A8 | 1500 | 193.4 | 140 | 30.69841 | 30
A9 | 1500 | 251.1 | 82.88 | 67.32625 | 30
A10 | 900 | 366.6 | 140 | 96.98413 | 30
A11 | 1200 | 337.7 | 82.88 | 113.1824 | 30
A12 | 900 | 308.9 | 197.12 | 58.03947 | 30
A13 | 1200 | 222.3 | 197.12 | 31.3261 | 30
A14 | 1200 | 280 | 140 | 55.55556 | 30
A15 | 1200 | 280 | 140 | 55.55556 | 30
R1 | 1000 | 250 | 100 | 83.33333 | 30
R2 | 1500 | 250 | 100 | 55.55556 | 30
R3 | 600 | 250 | 100 | 138.8889 | 30
R4 | 800 | 300 | 100 | 125 | 30
R5 | 800 | 200 | 100 | 83.33333 | 30
R6 | 1000 | 300 | 80 | 125 | 30
R7 | 1000 | 300 | 120 | 83.33333 | 30
R8 | 1500 | 200 | 120 | 37.03704 | 30
R11 | 2000 | 200 | 140 | 23.80952 | 30
R13 | 1500 | 150 | 220 | 15.15152 | 30
R14 | 1500 | 150 | 240 | 13.88889 | 30
3s1 | 600 | 250 | 140 | 99.20635 | 30
3s2 | 600 | 300 | 140 | 119.0476 | 30
3s3 | 600 | 300 | 100 | 166.6667 | 30
3s4 | 700 | 292 | 140 | 99.31973 | 30
3s5 | 1500 | 300 | 140 | 47.61905 | 30
3s7 | 1600 | 160 | 140 | 23.80952 | 30
3s8 | 2300 | 200 | 140 | 20.70393 | 30
6s1 | 600 | 300 | 140 | 119.0476 | 60
6s2 | 1400 | 300 | 140 | 51.02041 | 60
6s3 | 600 | 240 | 140 | 95.2381 | 60
6s4 | 1400 | 240 | 140 | 40.81633 | 60
6s8 | 600 | 300 | 80 | 208.3333 | 60